## Instructions
EECA's List of Accepted Insulation Products
EECA (the Energy Efficiency & Conservation Authority) maintains this List of Accepted Insulation Products that may be installed under the New Zealand Government’s Warmer Kiwi Homes programme and under voluntary targeted rate schemes of local councils. The List of Accepted Insulation Products is published on EECA’s website.
https://www.eeca.govt.nz/our-work/programmes-and-funding/efficient-homes/approved-products-for-funding-programmes/
The process and criteria applied by EECA for assessing whether insulation products (ceiling, wall and underfloor insulation, and hot water cylinder wraps) are eligible for inclusion in EECA’s List of Accepted Insulation Products is set out in EECA’s Insulation Product Approval Policy (available from the same web link above).

## Ceiling
List of accepted insulation products: CEILING INSULATION
Manufacturer / Importer | Brand name | Prod. type | Material type | R-value | GMS name | Climate Zones 1 & 2 OVER and BETWEEN joists/trusses (minimum R3.6) | Climate Zones 3, 4, 5 & 6 OVER and BETWEEN joists/trusses (minimum R4.0) | Comments
Autex Industries Ltd | GreenStuf | Blanket | Polyester | 2.9 | Greenstuf Ceiling Blkt R2.9 | Lower Spec | Lower Spec
Autex Industries Ltd | GreenStuf | Blanket | Polyester | 3.2 | Greenstuf Ceiling Blkt R3.2 | Lower Spec | Lower Spec
Autex Industries Ltd | GreenStuf | Blanket | Polyester | 3.4 | Greenstuf Ceiling Blkt R3.4 | Lower Spec | Lower Spec
Autex Industries Ltd | GreenStuf | Blanket | Polyester | 3.6 | Greenstuf Ceiling Blkt R3.6 | Yes | Lower Spec
Autex Industries Ltd | GreenStuf | Blanket | Polyester | 3.6 | Greenstuf Ceiling Blkt R3.6 Roll Form 240mm | Yes | Lower Spec
Autex Industries Ltd | GreenStuf | Blanket | Polyester | 1.8 | Greenstuf Ceiling Blkt R1.8 | Lower Spec | Lower Spec
CSR Bradford | Bradford Gold | Blanket | Glass Wool | 1.8 | Bradford Gold Ceiling Blkt R1.8 | Lower Spec | Lower Spec
CSR Bradford | Bradford Gold | Segment | Glass Wool | 1.8 | Bradford Gold Ceiling Seg R1.8 | Lower Spec | Lower Spec
CSR Bradford | Bradford Gold | Segment | Glass Wool | 2.2 | Bradford Gold Ceiling Seg R2.2 | Lower Spec | Lower Spec
CSR Bradford | Bradford Gold | Blanket | Glass Wool | 2.6 | Bradford Gold Ceiling Blkt R2.6 | Lower Spec | Lower Spec
CSR Bradford | Bradford Gold | Segment | Glass Wool | 2.7 | Bradford Gold Ceiling Seg R2.7 | Lower Spec | Lower Spec
CSR Bradford | Bradford Gold | Blanket | Glass Wool | 2.9 | Bradford Gold Ceiling Blkt R2.9 | Lower Spec | Lower Spec
CSR Bradford | Bradford Gold | Blanket | Glass Wool | 3.2 | Bradford Gold Ceiling Blkt R3.2 | Lower Spec | Lower Spec
CSR Bradford | Bradford Gold | Segment | Glass Wool | 3.2 | Bradford Gold Ceiling Seg R3.2 | Lower Spec | Lower Spec
CSR Bradford | Bradford Gold | Blanket | Glass Wool | 3.6 | Bradford Gold Ceiling Blkt R3.6 | Yes | Lower Spec
CSR Bradford | Bradford Gold | Segment | Glass Wool | 3.6 | Bradford Gold Ceiling Seg R3.6 | Yes | Lower Spec
CSR Bradford | Bradford Gold | Segment | Glass Wool | 4 | Bradford Gold Ceiling Seg R4.0 | Yes | Yes
CSR Bradford | Bradford Gold | Segment | Glass Wool | 5 | Bradford Gold Ceiling Seg R5.0 | Yes | Yes
CSR Bradford | Bradford Gold | Segment | Glass Wool | 6 | Bradford Gold Ceiling Seg R6.0 | Yes | Yes
Eco Insulation Ltd | Eco Insulation | Blanket | Glass Wool | 1.8 | Eco Ins Glass Ceiling Blkt R1.8 | Lower Spec | Lower Spec
Eco Insulation Ltd | Eco Insulation | Blanket | Glass Wool | 2.9 | Eco Ins Glass Ceiling Blkt R2.9 | Lower Spec | Lower Spec
Eco Insulation Ltd | Eco Insulation | Segment | Glass Wool | 2.9 | Eco Ins Glass Ceiling Seg R2.9 | Lower Spec | Lower Spec
Eco Insulation Ltd | Eco Insulation | Blanket | Glass Wool | 3.2 | Eco Ins Glass Ceiling Blkt R3.2 | Lower Spec | Lower Spec
Eco Insulation Ltd | Eco Insulation | Segment | Glass Wool | 3.3 | Eco Ins Glass Ceiling Seg R3.3 | Lower Spec | Lower Spec
Eco Insulation Ltd | Eco Insulation | Blanket | Glass Wool | 3.6 | Eco Ins Glass Ceiling Blkt R3.6 | Yes | Lower Spec
Eco Insulation Ltd | Eco Insulation | Segment | Glass Wool | 3.6 | Eco Ins Glass Ceiling Seg R3.6 | Yes | Lower Spec
Eco Insulation Ltd | Eco Insulation | Segment | Glass Wool | 4.2 | Eco Ins Glass Ceiling Seg R4.2 | Yes | Yes
Eco Insulation Ltd | Eco Insulation | Segment | Glass Wool | 5.2 | Eco Ins Glass Ceiling Seg R5.2 | Yes | Yes
Eco Insulation Ltd | Eco Insulation | Segment | Glass Wool | 6.3 | Eco Ins Glass Ceiling Seg R6.3 | Yes | Yes
Eco Insulation Ltd | Ecofleece | Blanket | Sheep Wool | 1.8 | Ecofleece Ceiling Blkt R1.8 | Lower Spec | Lower Spec
Eco Insulation Ltd | Ecofleece | Blanket | Sheep Wool | 2.6 | Ecofleece Ceiling Blkt R2.6 | Lower Spec | Lower Spec
Eco Insulation Ltd | Ecofleece | Blanket | Sheep Wool | 2.9 | Ecofleece Ceiling Blkt R2.9 | Lower Spec | Lower Spec
Eco Insulation Ltd | Ecofleece | Blanket | Sheep Wool | 3.2 | Ecofleece Ceiling Blkt R3.2 | Lower Spec | Lower Spec
Eco Insulation Ltd | Ecofleece | Blanket | Sheep Wool | 2x 1.8 | Ecofleece Ceiling Blkt R1.8 (x2) | Yes | Yes | * Two layers of R1.8 blanket. First layer between joists/trusses.Second layer perpendicular to first layer and over joists/trusses.
Eco Insulation Ltd | Ecotherm | Blanket | Polyester | 1.8 | Ecotherm Ceiling Blkt R1.8 | Lower Spec | Lower Spec
Inzone Industries Ltd | Enviroblanket | Blanket | Polyester | 2.9 | EnviroBlkt Ceiling Blkt R2.9 | Lower Spec | Lower Spec
Inzone Industries Ltd | Enviroblanket | Blanket | Polyester | 3 | EnviroBlkt Ceiling Blkt R3.0 | Lower Spec | Lower Spec
Inzone Industries Ltd | Mammoth | Blanket | Polyester | 1.8 | Mammoth Ceiling Blkt R1.8 | Lower Spec | Lower Spec
Inzone Industries Ltd | Mammoth | Blanket | Polyester | 2.9 | Mammoth Ceiling Blkt R2.9 | Lower Spec | Lower Spec
Inzone Industries Ltd | Mammoth | Blanket | Polyester | 3.2 | Mammoth Ceiling Blkt R3.2 | Lower Spec | Lower Spec
Inzone Industries Ltd | Mammoth | Blanket | Polyester | 3.3 | Mammoth Ceiling Blkt R3.3 | Lower Spec | Lower Spec
Inzone Industries Ltd | Mammoth | Blanket | Polyester | 3.6 | Mammoth Ceiling Blkt R3.6 | Yes | Lower Spec
Inzone Industries Ltd | Mammoth | Blanket | Polyester | 4 | Mammoth Ceiling Blkt R4.0 | Yes | Yes
Inzone Industries Ltd | Mammoth | Blanket | Polyester | 2.6 | Mammoth Ceiling Blkt R2.6 | Lower Spec | Lower Spec
Inzone Industries Ltd | Novatherm | Blanket | Polyester | 1.8 | Novatherm Ceiling Blkt R1.8 | Lower Spec | Lower Spec
Inzone Industries Ltd | Novatherm | Blanket | Polyester | 2.9 | Novatherm Ceiling Blkt R2.9 | Lower Spec | Lower Spec
Inzone Industries Ltd | Novatherm | Blanket | Polyester | 3.2 | Novatherm Ceiling Blkt R3.2 | Lower Spec | Lower Spec
Inzone Industries Ltd | Novatherm | Blanket | Polyester | 3.6 | Novatherm Ceiling Blkt R3.6 | Yes | Lower Spec
Inzone Industries Ltd | Novatherm | Blanket | Polyester | 4 | Novatherm Ceiling Blkt R4.0 | Yes | Yes
Inzone Industries Ltd | Novatherm | Blanket | Polyester | 2.6 | Novatherm Ceiling Blkt R2.6 | Lower Spec | Lower Spec
Inzone Industries Ltd | Premier Novatherm | Blanket | Polyester | 2.6 | Prem/Nova Ceiling Blkt R2.6 | Lower Spec | Lower Spec
Inzone Industries Ltd | Premier Novatherm | Blanket | Polyester | 2.9 | Prem/Nova Ceiling Blkt R2.9 | Lower Spec | Lower Spec
Inzone Industries Ltd | Premier Novatherm | Blanket | Polyester | 3.2 | Prem/Nova Ceiling Blkt R3.2 | Lower Spec | Lower Spec
Inzone Industries Ltd | Premier Novatherm | Blanket | Polyester | 3.6 | Prem/Nova Ceiling Blkt R3.6 | Yes | Lower Spec
Inzone Industries Ltd | Premier Novatherm | Blanket | Polyester | 4 | Prem/Nova Ceiling Blkt R4.0 | Yes | Yes
Knauf Insulation Pty Ltd | Earthwool | Blanket | Glass Wool | 1.8 | Earthwool Ceiling Blkt R1.8 | Lower Spec | Lower Spec
Knauf Insulation Pty Ltd | Earthwool | Blanket | Glass Wool | 2.9 | Earthwool Ceiling Blkt R2.9 | Lower Spec | Lower Spec
Knauf Insulation Pty Ltd | Earthwool | Segment | Glass Wool | 2.9 | Earthwool Ceiling Seg R2.9 | Lower Spec | Lower Spec
Knauf Insulation Pty Ltd | Earthwool | Blanket | Glass Wool | 3.2 | Earthwool Ceiling Blkt R3.2 | Lower Spec | Lower Spec
Knauf Insulation Pty Ltd | Earthwool | Segment | Glass Wool | 3.2 | Earthwool Ceiling Seg R3.2 | Lower Spec | Lower Spec
Knauf Insulation Pty Ltd | Earthwool | Segment | Glass Wool | 3.3 | Earthwool Ceiling Seg R3.3 | Lower Spec | Lower Spec
Knauf Insulation Pty Ltd | Earthwool | Blanket | Glass Wool | 3.6 | Earthwool Ceiling Blkt R3.6 | Yes | Lower Spec
Knauf Insulation Pty Ltd | Earthwool | Segment | Glass Wool | 3.6 | Earthwool Ceiling Seg R3.6 | Yes | Lower Spec
Knauf Insulation Pty Ltd | Earthwool | Segment | Glass Wool | 4.1 | Earthwool Ceiling Seg R4.1 | Yes | Yes
Knauf Insulation Pty Ltd | Earthwool | Segment | Glass Wool | 5.2 | Earthwool Ceiling Seg R5.2 | Yes | Yes
Knauf Insulation Pty Ltd | Earthwool | Segment | Glass Wool | 6.3 | Earthwool Ceiling Seg R6.3 | Yes | Yes
Knauf Insulation Pty Ltd | Earthwool | Segment | Glass Wool | 2x 3.2 | Earthwool Ceiling Seg R3.2 (x2) | Yes | Yes | * Two layers of R3.2 segments. First layer between joists/trusses.Second layer perpendicular to first layer and over joists/trusses.
PGF Insulation Sdn Bhd / Enveloped Solutions | Eliment | Segment | Glass Wool | 3.6 | Eliment Slab R3.6 | Yes | Lower Spec
PGF Insulation Sdn Bhd / Enveloped Solutions | Eliment | Segment | Glass Wool | 4 | Eliment Slab R4.0 | Yes | Yes
PGF Insulation Sdn Bhd / Number 8 Marketing | Brownie | Segment | Glass Wool | 3.6 | Brownie Slab R3.6 | Yes | Lower Spec
PGF Insulation Sdn Bhd / Number 8 Marketing | Brownie | Segment | Glass Wool | 4 | Brownie Slab R4.0 | Yes | Yes
PIL Group Ltd | Premier | Blanket | Polyester | 1.8 | Premier Poly Ceiling Blkt R1.8 | Lower Spec | Lower Spec
PIL Group Ltd | Premier | Blanket | Polyester | 2.4 | Premier Poly Ceiling Blkt R2.4 | Lower Spec | Lower Spec
PIL Group Ltd | Premier | Blanket | Polyester | 2.9 | Premier Poly Ceiling Blkt R2.9 | Lower Spec | Lower Spec
PIL Group Ltd | Premier | Blanket | Polyester | 3.3 | Premier Poly Ceiling Blkt R3.3 | Lower Spec | Lower Spec
PIL Group Ltd | Premier | Blanket | Polyester | 3.6 | Premier Poly Ceiling Blkt R3.6 | Yes | Lower Spec
PIL Group Ltd | Premier Insulation | Blanket | Glass Wool | 1.8 | Premier Glass Ceiling Blkt R1.8 | Lower Spec | Lower Spec
PIL Group Ltd | Premier Insulation | Blanket | Glass Wool | 2.2 | Premier Glass Ceiling Blkt R2.2 | Lower Spec | Lower Spec
PIL Group Ltd | Premier Insulation | Blanket | Glass Wool | 2.4 | Premier Glass Ceiling Blkt R2.4 | Lower Spec | Lower Spec
PIL Group Ltd | Premier Insulation | Blanket | Glass Wool | 2.7 | Premier Glass Ceiling Blkt R2.7 | Lower Spec | Lower Spec
PIL Group Ltd | Premier Insulation | Blanket | Glass Wool | 2.9 | Premier Glass Ceiling Blkt R2.9 | Lower Spec | Lower Spec
PIL Group Ltd | Premier Insulation | Blanket | Glass Wool | 3.3 | Premier Glass Ceiling Blkt R3.3 | Lower Spec | Lower Spec
PIL Group Ltd | Premier Insulation | Blanket | Glass Wool | 3.6 | Premier Glass Ceiling Blkt R3.6 | Yes | Lower Spec
PIL Group Ltd | Premier Insulation | Segment | Glass Wool | 3.6 | Premier Glass Ceiling Seg R3.6 | Yes | Lower Spec
PIL Group Ltd | Premier Insulation | Blanket | Glass Wool | 4.1 | Premier Glass Ceiling Blkt R4.1 | Yes | Yes
PIL Group Ltd | Premier Insulation | Segment | Glass Wool | 4.1 | Premier Glass Ceiling Seg R4.1 | Yes | Yes
PIL Group Ltd | Premier/Temper Cloud | Blanket | Polyester | 4 | Premier/Temper Cloud Poly Ceiling Blkt R4.0 | Yes | Yes
PIL Group Ltd | Premier/Temper Therm | Blanket | Polyester | 4.1 | Premier/Temper Therm Poly Ceiling Blkt R4.1 | Yes | Yes
PIL Group Ltd | Temper Cloud | Blanket | Polyester | 1.8 | Temper Cloud Poly Ceiling Blkt R1.8 | Lower Spec | Lower Spec
PIL Group Ltd | Temper Cloud | Blanket | Polyester | 2.4 | Temper Cloud Poly Ceiling Blkt R2.4 | Lower Spec | Lower Spec
PIL Group Ltd | Temper Cloud | Blanket | Glass Wool | 2.9 | Temper Cloud Glass Ceiling Blkt R2.9 | Lower Spec | Lower Spec
PIL Group Ltd | Temper Cloud | Blanket | Polyester | 2.9 | Temper Cloud Poly Ceiling Blkt R2.9 | Lower Spec | Lower Spec
PIL Group Ltd | Temper Cloud | Blanket | Polyester | 3.3 | Temper Cloud Poly Ceiling Blkt R3.3 | Lower Spec | Lower Spec
PIL Group Ltd | Temper Cloud | Blanket | Polyester | 3.6 | Temper Cloud Poly Ceiling Blkt R3.6 | Yes | Lower Spec
PIL Group Ltd | Temper Guard | Blanket | Glass Wool | 1.8 | Temper Guard Ceiling Blkt R1.8 | Lower Spec | Lower Spec
PIL Group Ltd | Temper Guard | Blanket | Glass Wool | 2.2 | Temper Guard Ceiling Blkt R2.2 | Lower Spec | Lower Spec
PIL Group Ltd | Temper Guard | Segment | Glass Wool | 2.2 | Temper Guard Ceiling Seg R2.2 | Lower Spec | Lower Spec
PIL Group Ltd | Temper Guard | Blanket | Glass Wool | 2.4 | Temper Guard Ceiling Blkt R2.4 | Lower Spec | Lower Spec
PIL Group Ltd | Temper Guard | Blanket | Glass Wool | 2.7 | Temper Guard Ceiling Blkt R2.7 | Lower Spec | Lower Spec
PIL Group Ltd | Temper Guard | Blanket | Glass Wool | 2.9 | Temper Guard Ceiling Blkt R2.9 | Lower Spec | Lower Spec
PIL Group Ltd | Temper Guard | Blanket | Glass Wool | 3.3 | Temper Guard Ceiling Blkt R3.3 | Lower Spec | Lower Spec
PIL Group Ltd | Temper Guard | Blanket | Glass Wool | 3.6 | Temper Guard Ceiling Blkt R3.6 | Yes | Lower Spec
PIL Group Ltd | Temper Guard | Segment | Glass Wool | 3.6 | Temper Guard Ceiling Seg R3.6 | Yes | Lower Spec
PIL Group Ltd | Temper Guard | Blanket | Glass Wool | 4.1 | Temper Guard Ceiling Blkt R4.1 | Yes | Yes
PIL Group Ltd | Temper Guard | Segment | Glass Wool | 4.1 | Temper Guard Ceiling Seg R4.1 | Yes | Yes
Tasman Insulation NZ Ltd | Pink Batts | Segment | Glass Wool | 1.8 | Pink Batts Ceiling Seg R1.8 | Lower Spec | Lower Spec
Tasman Insulation NZ Ltd | Pink Batts | Segment | Glass Wool | 2.6 | Pink Batts Ceiling Seg R2.6 | Lower Spec | Lower Spec
Tasman Insulation NZ Ltd | Pink Batts | Segment | Glass Wool | 2.9 | Pink Batts Ceiling Seg R2.9 | Lower Spec | Lower Spec
Tasman Insulation NZ Ltd | Pink Batts | Segment | Glass Wool | 3.3 | Pink Batts Ceiling Seg R3.3 | Lower Spec | Lower Spec
Tasman Insulation NZ Ltd | Pink Batts | Segment | Glass Wool | 3.6 | Pink Batts Ceiling Seg R3.6 | Yes | Lower Spec
Tasman Insulation NZ Ltd | Pink Batts | Segment | Glass Wool | 4 | Pink Batts Ceiling Seg R4.0 | Yes | Yes
Tasman Insulation NZ Ltd | Pink Batts | Segment | Glass Wool | 5 | Pink Batts Ceiling Seg R5.0 | Yes | Yes
Tasman Insulation NZ Ltd | Pink Batts | Segment | Glass Wool | 6 | Pink Batts Ceiling Seg R6.0 | Yes | Yes
Terra Lana Products Ltd | Terra Lana | Blanket | Sheep Wool / Polyester blend | 1.9 | T.Lana Ceiling Blkt R1.9 | Lower Spec | Lower Spec
Terra Lana Products Ltd | Terra Lana | Blanket | Sheep Wool / Polyester blend | 2.6 | T.Lana Ceiling Blkt R2.6 | Lower Spec | Lower Spec
Terra Lana Products Ltd | Terra Lana | Blanket | Sheep Wool / Polyester blend | 2x 1.9 | T.Lana Ceiling Blkt R1.9 (x2) | Yes | Yes | * Two layers of R1.9 blankets. First layer between joists/trusses.Second layer perpendicular to first layer and over joists/trusses.
Textile Products 1971 Ltd | Snug NZ | Blanket | Polyester | 3.6 | Snug Insulation Ceiling Blkt R3.6 Roll Form 240mm | Yes | Lower Spec
Notes:
'Lower Spec' | Product does not meet the prescribed product R-value for the relevant climate zone/method of product installation and may only be installed as a lower-specification product where a particular roof type or construction does not allow for the installation of the specified eligible product.

## Underfloor
List of accepted insulation products: UNDERFLOOR INSULATION
Manufacturer / Importer | Brand name | Prod. type | Material type | R-value | GMS name | Climate Zones 1, 2, 3, 4, 5 & 6 (Minimum R2.0) | Non-combustible or Group Number no higher than 3? | Comments
Autex Industries Ltd | Cocoon Max | Blanket | Polyester | 1.8 | Autex Cocoon Max Underfloor Blanket R1.8 | Lower Spec
Autex Industries Ltd | Cocoon Standard | Blanket | Polyester | 1.5 | Autex Cocoon Standard Underfloor Blanket R1.5 | Lower Spec
Autex Industries Ltd | GreenStuf | Blanket | Polyester | 1.5 | Autex GreenStuf Underfloor Blanket R1.5 | Lower Spec
Autex Industries Ltd | GreenStuf | Blanket | Polyester | 1.8 | Autex GreenStuf Underfloor Blanket R1.8 | Lower Spec
Autex Industries Ltd | GreenStuf | Blanket | Polyester | 2 | Autex GreenStuf Underfloor Blanket R2.0 | Yes
Autex Industries Ltd | MaxiFloor+ | Segment | Polyester | 1.5 | Autex Maxifloor+ Underfloor Segment R1.5 | Lower Spec
Eco Insulation Ltd | Eco Insulation | Blanket | Glass Wool | 1.5 | Eco Ins Thermal Underfloor (Wrap) Blanket R1.5 | Lower Spec
Eco Insulation Ltd | Eco Insulation | Blanket | Glass Wool | 1.8 | Eco Ins Faced Thermal Underfloor Blanket R1.8 | Lower Spec
Eco Insulation Ltd | Ecotherm | Blanket | Polyester | 1.5 | Eco Ins Ecotherm Underfloor Blanket R1.5 | Lower Spec
Eco Insulation Ltd | Ecotherm | Blanket | Polyester | 1.8 | Eco Ins Ecotherm Underfloor Blanket R1.8 | Lower Spec
Inzone Industries Ltd | Enviro blanket | Blanket | Polyester | 1.6 | Enviro Underfloor Blanket R1.6 | Lower Spec
Inzone Industries Ltd | Mammoth | Blanket | Polyester | 1.5 | Mammoth Underfloor Blanket R1.5 | Lower Spec
Inzone Industries Ltd | Mammoth | Blanket | Polyester | 1.8 | Mammoth Underfloor Blanket R1.8 | Lower Spec
Inzone Industries Ltd | Mammoth | Blanket | Polyester | 2 | Mammoth Underfloor Blanket R2.0 | Yes
Inzone Industries Ltd | Mammoth Multi | Segment | Polyester | 1.9 | Mammoth Multi Underfloor Segment R1.9 | Lower Spec
Inzone Industries Ltd | Mammoth Multi | Segment | Polyester | 1.8 | Mammoth Multi Underfloor Segment R1.8 | Lower Spec
Inzone Industries Ltd | Novatherm | Blanket | Polyester | 1.5 | Novatherm Underfloor Blanket R1.5 | Lower Spec
Inzone Industries Ltd | Novatherm | Blanket | Polyester | 1.8 | Novatherm Underfloor Blanket R1.8 | Lower Spec
Inzone Industries Ltd | Premier Novatherm | Blanket | Polyester | 1.5 | Premier Novatherm Underfloor Blanket R1.5 | Lower Spec
Inzone Industries Ltd | Premier Novatherm | Blanket | Polyester | 1.8 | Premier Novatherm Underfloor Blanket R1.8 | Lower Spec
Knauf Insulation Pty Ltd | Earthwool | Blanket | Glass Wool | 1.5 | Knauf Earthwool Underfloor Quilted Blanket R1.5 | Lower Spec
Knauf Insulation Pty Ltd | Earthwool | Blanket | Glass Wool | 1.8 | Knauf Earthwool Underfloor Blanket R1.8 | Lower Spec
PIL Group Ltd | Premier | Blanket | Polyester | 1.5 | PIL Premier Poly Underfloor Blanket R1.5 | Lower Spec
PIL Group Ltd | Premier | Blanket | Polyester | 1.8 | PIL Premier Poly Underfloor Blanket R1.8 | Lower Spec
PIL Group Ltd | Premier/Temper Cloud | Blanket | Polyester | 2 | Premier/Temper Cloud Underfloor Blanket R2.0 | Yes
PIL Group Ltd | Temper Cloud | Blanket | Polyester | 1.5 | PIL Temper Cloud Underfloor Blanket R1.5 | Lower Spec
PIL Group Ltd | Temper Cloud | Blanket | Polyester | 1.8 | PIL Temper Cloud Underfloor Blanket R1.8 | Lower Spec
Premier Insulation Ltd | Premier | Blanket | Glass Wool | 1.5 | Premier Underfloor Blanket R1.5 | Lower Spec
Premier Insulation Ltd | Premier | Blanket | Glass Wool | 1.8 | Premier Underfloor Blanket R1.8 | Lower Spec
Tasman Insulation NZ Ltd | Snug Floor | Segment | Glass Wool | 1.6 | Tasman Snug Floor Underfloor Segment R1.6 | Lower Spec
Tasman Insulation NZ Ltd | Snug Floor | Segment | Glass Wool | 2.6 | Tasman Snug Floor Underfloor Segment R2.6 | Yes
Terra Lana Products Ltd | PolyKing Underfloor Insulation R1.4 | Blanket | Polyester | 1.4 | Terra Lana PolyKing Underfloor Blanket R1.4 | Lower Spec
Terra Lana Products Ltd | Wool Blend Insulation R2.0 | Blanket | Wool/Polyester Blend | 2 | Terra Lana Underfloor Blanket R2.0 | Yes
Terra Lana Products Ltd | Wool/Polyester under floor laminate | Blanket | Wool/Polyester Blend | 1.4 | Terra Lana Wool/Polyester Underfloor Blanket R1.4 | Lower Spec
Textile Products 1971 Ltd | Snug NZ | Blanket | Polyester | 2 | Snug Insulation Underfloor Blanket R2.0 | Yes
Notes:
'Lower Spec' | Product does not meet the prescribed product R-value for the relevant climate zone/method of product installation and may only be installed as a lower-specification product where a particular roof type or construction does not allow for the installation of the specified eligible product.

## Wall
List of accepted insulation products: WALL INSULATION
Manufacturer / Importer | Brand name | Prod. type | Material type | R-value | GMS Name | Climate Zones 1, 2, 3, 4, 5 & 6 (Minimum R2.2) | Non-combustible or Group Number no higher than 3?
Autex Industries Ltd | GreenStuf | Blanket | Polyester | 1.8 | Autex GreenStuf Roll Form R1.8 | Lower Spec | Yes
Autex Industries Ltd | GreenStuf | Segment | Polyester | 2 | Autex GreenStuf Wall Segment R2.0 | Lower Spec | Yes
Autex Industries Ltd | GreenStuf | Segment | Polyester | 2.2 | Autex GreenStuf Wall Segment R2.2 | Yes | Yes
Autex Industries Ltd | GreenStuf | Segment | Polyester | 2.5 | Autex GreenStuf Wall Segment R2.5 | Yes | Yes
CSR Bradford | Bradford Gold | Segment | Glass Wool | 1.8 | Bradford Gold Wall Segment R1.8 | Lower Spec | Yes
CSR Bradford | Bradford Gold | Segment | Glass Wool | 2.2 | Bradford Gold Wall Segment R2.2 | Yes | Yes
CSR Bradford | Bradford Gold | Segment | Glass Wool | 2.4 | Bradford Gold Wall Segment R2.4 | Yes | Yes
CSR Bradford | Bradford Gold | Segment | Glass Wool | 2.6 | Bradford Gold Wall Segment R2.6 | Yes | Yes
CSR Bradford | Bradford Gold | Segment | Glass Wool | 2.8 | Bradford Gold Wall Segment R2.8 | Yes | Yes
CSR Bradford | Bradford Gold | Segment | Glass Wool | 3.5 | Bradford Gold Wall Segment R3.5 | Yes | Yes
Eco Insulation Ltd | Eco Insulation | Segment | Glass Wool | 2.2 | Eco Insulation Glasswool Wall Segment R2.2 | Yes | Yes
Eco Insulation Ltd | Eco Insulation | Segment | Glass Wool | 2.3 | Eco Insulation Glasswool Wall Segment R2.3 | Yes | Yes
Eco Insulation Ltd | Eco Insulation | Segment | Glass Wool | 2.4 | Eco Insulation Glasswool Wall Segment R2.4 | Yes | Yes
Eco Insulation Ltd | Eco Insulation | Segment | Glass Wool | 2.6 | Eco Insulation Glasswool Wall Segment R2.6 | Yes | Yes
Eco Insulation Ltd | Eco Insulation | Segment | Glass Wool | 2.8 | Eco Insulation Glasswool Wall Segment R2.8 | Yes | Yes
Inzone Industries Ltd | Mammoth | Segment | Polyester | 2 | Mammoth Wall Segment R2.0 | Lower Spec | Yes
Inzone Industries Ltd | Mammoth | Segment | Polyester | 2.2 | Mammoth Wall Segment R2.2 | Yes | Yes
Inzone Industries Ltd | Mammoth | Segment | Polyester | 2.5 | Mammoth Wall Pad R2.5 | Yes | Yes
Knauf Insulation Pty Ltd | Earthwool | Segment | Glass Wool | 2.2 | Knauf Earthwool Wall Segment R2.2 | Yes | Yes
Knauf Insulation Pty Ltd | Earthwool | Segment | Glass Wool | 2.4 | Knauf Earthwool Wall Segment R2.4 | Yes | Yes
Knauf Insulation Pty Ltd | Earthwool | Segment | Glass Wool | 2.6 | Knauf Earthwool Wall Segment R2.6 | Yes | Yes
Knauf Insulation Pty Ltd | Earthwool | Segment | Glass Wool | 2.8 | Knauf Earthwool Wall Segment R2.8 | Yes | Yes
PGF Insulation Sdn. Bhd. | Eliment | Segment | Glass Wool | 2.2 | Eliment Wall Slab R2.2 | Yes | Yes
PGF Insulation Sdn. Bhd. | Eliment | Segment | Glass Wool | 2.6 | Eliment Wall Slab R2.6 | Yes | Yes
PIL Group Ltd | Temper Cloud | Blanket | Polyester | 1.8 | Temper Cloud Poly Wall Blanket R1.8 | Lower Spec | No
PIL Group Ltd | Temper Cloud | Blanket | Polyester | 2.4 | Temper Cloud Poly Wall Blanket R2.4 | Yes | No
PIL Group Ltd | Temper Guard | Blanket | Glass Wool | 1.8 | Temper Guard Wall Blanket R1.8 | Lower Spec | Yes
PIL Group Ltd | Temper Guard | Segment | Glass Wool | 2.2 | Temper Guard Wall Segment R2.2 | Yes | Yes
PIL Group Ltd | Temper Guard | Blanket | Glass Wool | 2.22 | Temper Guard Wall Blanket R2.2 | Yes | Yes
PIL Group Ltd | Temper Guard | Blanket | Glass Wool | 2.4 | Temper Guard Wall Blanket R2.4 | Yes | Yes
PIL Group Ltd | Temper Guard | Blanket | Glass Wool | 2.7 | Temper Guard Wall Blanket R2.7 | Yes | Yes
Premier Insulation Ltd | Premier Insulation | Blanket | Polyester | 1.8 | Premier Poly Wall Blanket R1.8 | Lower Spec | No
Premier Insulation Ltd | Premier Insulation | Blanket | Glass Wool | 1.8 | Premier Wall Blanket R1.8 | Lower Spec | Yes
Premier Insulation Ltd | Premier Insulation | Blanket | Glass Wool | 2.2 | Premier Wall Blanket R2.2 | Yes | Yes
Premier Insulation Ltd | Premier Insulation | Blanket | Polyester | 2.4 | Premier Poly Wall Blanket R2.4 | Yes | No
Premier Insulation Ltd | Premier Insulation | Blanket | Glass Wool | 2.4 | Premier Wall Blanket R2.4 | Yes | Yes
Tasman Insulation NZ Ltd | Pink Batts | Segment | Glass Wool | 1.8 | Tasman Pink Batts Wall Segment R1.8 | Lower Spec | Yes
Tasman Insulation NZ Ltd | Pink Batts Classic | Segment | Glass Wool | 2.2 | Tasman Pink Batts Classic Wall Segments R2.2 | Yes | Yes
Tasman Insulation NZ Ltd | Pink Batts Classic | Segment | Glass Wool | 2.4 | Tasman Pink Batts Classic Wall Segments R2.4 | Yes | Yes
Tasman Insulation NZ Ltd | Pink Batts Handy Pack | Segment | Glass Wool | 2.4 | Tasman Pink Batts Handy Pack Wall Segment R2.4 | Yes | Yes
Tasman Insulation NZ Ltd | Pink Batts Ultra | Segment | Glass Wool | 2.6 | Tasman Pink Batts Ultra Wall Segments R2.6 | Yes | Yes
Tasman Insulation NZ Ltd | Pink Batts Ultra | Segment | Glass Wool | 2.8 | Tasman Pink Batts Ultra Wall Segments R2.8 | Yes | Yes
Notes:
'Lower Spec' | Product does not meet the prescribed product R-value for the relevant climate zone/method of product installation and may only be installed as a lower-specification product where a particular roof type or construction does not allow for the installation of the specified eligible product.

## Cylinder wrap
List of accepted insulation products: CYLINDER WRAP (all climate zones)
Manufacturer / Importer | Brand name | R-value | GMS Name
Autex Industries Ltd | Eco Wrap | 1.2 | N/A
Inzone Industries Ltd | Novatherm cylinder wrap | 1.1 | N/A
Tasman Insulation NZ Ltd | Cylinder wrap | 1.3 | N/A
Terra Lana Products Ltd | Cylinder wrap | 1.1 | N/A